## Sheet1
Sr. No. | Category | Sub-Category | picture link | Products information | Description
1 | Glass Fibre ( Polyester and Epoxy) | Yarn | https://lh3.googleusercontent.com/proxy/Nn7kstuT1Gqy8H6d1xSW8Su0CqYL-1-a9e7YmnWLeCgMsxZdyHEYCxbMrG1uxqyz-wGDpI562jz_fpZbhf_LXSbtVDMi5ZlGXaS77Ab2_zA9fu-4Iwo3bR8kDEmZ | Name: Fibreglass Yarn Application: Good Electrical Insulation, Thermal Insulation Use: Non alkali fiber glass yarn using for electric Type: E-Glass Tex Count: 1-200, 2400-4800tex Bobbin Wt.: 0.5 kg, 1kg, 4kg Sizing Type: Paraffin or Silane Diameter: 5-9 um, 17 mm Twist Degree: 28~280 Packing: Carton Pallet Colour: White | Fibreglass yarn is made from different glass fibre filaments, which are then gathered and twisted into one individual yarn.
2 | Glass Fibre ( Polyester and Epoxy) | Sheet | https://3.imimg.com/data3/CN/WR/MY-4993915/glass-fiber-sheet-250x250.jpg | We are known for offering high quality Glass Fibre Sheet which are highly demanded by the clients due to their various applications. This Glass Fibre Sheets is widely used by the clients for roofing purpose. Moreover, we use high grade material and advance technology in the manufacturing of this Glass Fibre Sheet. Features: Fire resistant Light in weight High tensile strength Grades : 1) Epoxy G-10 2) Epoxy G-11 as per Nema Grade 3) Polyester 4) 3210 Chinese
3 | Glass Fibre ( Polyester and Epoxy) | Rod | https://ezentrumbilder.de/rg/bilder/A71843.jpg | Manufacturer: R&GCondition Lead time: 7 days SKU: 6100011-MQ1 Min Packages per Order: 1 | Pultruded solid rods of E glass fibre in a vinyl ester resin matrix. Corrosion and chemical resistant High tensile and compressive strength with good elasticityTechnical data: Tensile strength: 485 MPa Compressive strength: 270 MPa Density: 2.0 g/cm³ Fibre volume content: > 65 % Diameter tolerance: + 0.0 mm /- 0.2 mmPlease note: Internal release agents are used in the pultrusion process, which migrate to the parts surface. Due to this bonding surfaces have to be roughened very thoroughly.
4 | Glass Fibre ( Polyester and Epoxy) | Tube | https://images.squarespace-cdn.com/content/v1/5a2b4f0751a58453ba7dd152/1547438262768-7W5JJ9EJ9Y93ICCVBMJL/ke17ZwdGBToddI8pDm48kAf-OpKpNsh_OjjU8JOdDKBZw-zPPgdn4jUwVcJE1ZvWQUxwkmyExglNqGp0IvTJZUJFbgE-7XRK3dMEBRBhUpzAFzFJoCInLPKyj9AG8yKe7-Q2aFvP177fkO9TY_-rz5WoqqTEZpmj4yDEOdwKV68/DSC_0019.jpg |  | Atlas Fibre is able to supply all NEMA glass grades in tube including FR-4, G-10, G-11, G-9, G-7, and G-3. All tube is certified to NEMA and Mil Specs. All tube is also made to order although we will gladly work with you on blanket agreements for scheduled deliveries.
5 | Glass Fibre ( Polyester and Epoxy) | Washer | https://www.industrialgaskets.com.au/shop_image/product/b8742ff684d006e0e602d6e6041b4a68.jpg | G-11 Glass Epoxy washers are made from continuous woven glass fabric laminated with an epoxy resin. The G-11 Glass Epoxy grade is extremely high in mechanical strength, has low water absorption and dissipation factors and has superior electrical characteristics, which are exhibited over a wide range of temperatures and humidities. G-11 Glass Epoxy is especially suited for static applications in which flange or joints require isolation from dissimilar metals and subsequent galvanic corrosion. Grade G-11 Glass Epoxy is used for terminal boards, washers, sleeves, structural components, and parts where the strength to size ratio is critical. It has a slightly higher maximum temperature than the G10 Epoxy Glass Washer. Refer datasheet for further technical information Available in standard metric and imperial washer sizes, special non standard sizes, gaskets and bolt sleeves. If you would like any further information please contact one of our sales representatives.
6 | Glass Fibre ( Polyester and Epoxy) | Bar | https://media.rs-online.com/t_large/R771285-91.jpg | Attribute Value Colour Natural Length 1.17m Material Laminated Plastic Laminated Yes Laminate Material Epoxide Resin Laminated Plastic, Glass Fibre, Tufnol Form Rod Rod Diameter 20mm Density 1.36g/cm³ Cross Breaking Strength 490MPa Impact Strength 60kJ/m² Water Absorption 0.5mg/cm³ Thermal Conductivity 0.42W/mK Maximum Operating Temperature +130°C | Epoxy glass laminate with extremely high mechanical and electrical strength. Good dielectric properties under dry and humid conditions Excellent rigidity and dimensional stability Conforms to EN60893 type RP GC 201
7 | Glass Fibre ( Polyester and Epoxy) | Segment | NA
8 | Glass Fibre ( Polyester and Epoxy) | Tape | https://5.imimg.com/data5/HD/BE/AA/SELLER-804236/glass-fiber-tape-500x500.jpg | Product Specification Tape Width 20-40 mm Color White Tape Length 10-20 m Brand Supreme | Product Description: Being known as the reckoned name of the industry, we are into offering Glass Fibre Tape. The tapes that we offer have been carefully woven. The material used in these tapes is textured glass fibre yarn. The good insulation heat resistance properties of these tapes are highly admired. The offered tapes are wonderful substitutes for asbestos tape. Features: Reliable Reasonable prices Highly demanded
9 | Glass Fibre ( Polyester and Epoxy) | Resi Glass Tape | https://2.imimg.com/data2/GQ/LO/MY-/fqr-250x250.jpg |  | Product Description We offer our clients with Resi Glass Tapes that are manufactured using an unidirectional layer of cabled glass yarn, impregnated under tension with a modified thermo setting resin for glass-h insulation. The air space in band can be avoided with the free flow characteristics of the resin. This helps in improving the heat dissipating aspect. This is also an additional feature to the stability of the operating conditions. These tapes can be used as a banding restrain on rotating electrical machines, traction armatures and large generators as well as for banding of transformer tie-loops and transformer cores.
10 | Glass Fibre ( Polyester and Epoxy) | Sleeving (Varnish) | https://image.made-in-china.com/202f0j00vJPEVhNlLDkS/Glass-Fiber-Varnish-Electrical-Insulation-Silicone-Sleeving.webp | Brand: Sunbow Colour: White Certification: UL, ISO9001, Ts16949, RoHS Classification: Organic Insulating Material Max. Voltage: 1.5kv Material: Fibre glass Chemistry: Organic Insulation Type: Insulation Sleeve Application: Insulators, Electrical Winding Insulation, Electrical Base, Shell, Motor, Insulating Varnish, Wire Harness, Bus Bar
11 | Glass Fibre ( Polyester and Epoxy) | Sleeving (Unvarnish) | https://5.imimg.com/data5/QN/WA/LI/SELLER-14014432/unvarnish-fiber-glass-sleeve-500x500.jpg | Product Specification Type Un-Varnished Material Fiberglass Structure Braided Size 0.50 mm to 50 mm Color White Packing Size 100 mts Brand Name JAY Recommended Service Temp. (deg. Celsius) 350 Degree Celcius Melting Point (deg. Celsius) 600 Thermal Endurance (hr.) 1 Insulation Class (deg. Celsius) 350 Class Un Varnished Company JAY Production Capacity 200000 Thermal Class Un Varnished Fire Resistance Yes Application Motors, Transformers, Electricals Heaters Surface Finish Braided Yarn Diameter 0.50 mm to 50 mm Thermal Endurance 350 Degree Celsius Wall Thickness 0.20 mm Fiber Glass Content 95 percent Minimum Order Quantity 1000 Meter | We have carved a niche amongst the most trusted names in this business, engaged in offering a comprehensive range of Unvarnished Fiberglass Sleeving. Other Details: Fiberglass Unvarnished Sleevings are closely braided from E-Type fiberglass yarn having low alkali content and superior electrical and heat resistance. It can be used for continuous application at 350 Degree Celsius. It has good electrical insulation, high heat and fire resistance, good thermal conductivity, low moisture absorption. Application It is largely used for manufacturing varnished fiberglass sleeving suitable for Class B, F & H insulation, Heating Pads, Ovens, Heaters, Electrical Instruments, Medical Instruments, TV sets and domestic electrical appliances.
12 | Glass Fibre ( Polyester and Epoxy) | Cloth | https://3.imimg.com/data3/UD/NX/MY-11203689/glass-fibre-cloth-500x500.jpg | Product Description We are engaged in providing Glass Fibre Cloth to our customers to fulfill their rising demand. Our expert team always emphasis on the quality of the product and never compromise with the quality of the product. The Glass Fibre Cloth is available in the market at reasonable cost. Features: Qualitative product Minimal cost Fine finishing Specification: Product: Coated Alkali Resistant Fiber Glass Mesh Cloth Grid Size: 2.5mm*2.5mm Yarn Tex ( tex ): Warp-66, Weft-33 Density: Warp-10 (Counts per 25mm or linch) Weft-10 Treated Woven mass G/m2: 45g/m2 Woven Structure: Leno Resin Content (%): 18% Tensile Strength: Warp->600 (N/5cm*20cm) Weft->420
13 | Glass Fibre ( Polyester and Epoxy) | Woven Tape | https://tiimg.tistatic.com/fp/1/001/165/fibre-glass-woven-roving-tape-782.jpg | Product Description :- Fibre Glass Woven Roving Tape are providing by us those are used for different application. These tape are made by optimum fine quality of material.Client can direct contact us for more details.
14 | Glass Fibre ( Polyester and Epoxy) | Rope | https://stores.twiggs.co.uk/uploads/images/large-image/34313%20fibre%20yarn_3.jpg | Glass Fibre Rope Lagging - 20mm Sold per metre Glass Fibre Rope Lagging is made of glass with high stability and durability It has excellent thermal insulation and is suitable for temperatures up to 550°C and has a low thermal conductivity Where constant heat is applied 300°C max is recommended
15 | Glass Fibre ( Polyester and Epoxy) | Cord | https://supplier.lv/media/menu/additional/BIG_M0vTT4e.jpg.1140x500_q85_crop-smart.jpg | Glass fiber sealing cords - an insulating material intended for the furnace, fireplace, boiler and other high temperature sealing sites. Great replacement for old asbestos cords. Maximum temperature: 550° C. Square cross-section: 4 to 60 mm Rectangular cross-section: 16 x 10 mm, 20 x 6 mm, 40 x 60 mm Round shapes: in diameter from 4 to 50 mm Other dimensions may also be made upon request. All of these seals may also be made from other materials, such as ceramic fiber sealing cord, or by graphite admixture. The standard version includes cords, ribbons and fabrics without or with a self-adhesive layer.
16 | Mica (Silicon bonded paper mica) | Sheet | https://5.imimg.com/data5/WN/LI/MY-1634853/tufflam-silicon-bonded-mica-sheet-phlgophite-500x500.jpg | Hard Mica Plate Hard Mica Plate(H1 and H2) is a kind of hard lamination material constructed of muscovite or phlogopite mica paper with silicon resin, With excellent thermal resistance, good flame resistance, high dielectric strength, excellent physical strength, and little smoke by heating. It is widely used in the industries of household electric appliances (clothes irons, hair dryers, toaster, kettles, cooking appliances, microwave ovens, air heaters), metallurgy (frequency furnace, intermediate frequency furnace, arc furnace), medical appliances, etc. | Availability for mica plate Thickness: 0.1mm 0.15mm 0.2mm~100mm Length×Width: 1000×600mm 1000×1200mm 1000×2400mm Note: The product less than 2.0mm thickness can be formed by stamping. The products larger than 2.0mm shall be processed by turning, milling, drilling and other processes.
17 | Mica (Silicon bonded paper mica) | Tube | https://tiimg.tistatic.com/fp/2/001/184/silicon-bonded-mica-tubes-781.jpg | Product Description :- Description: Mica paper tube is a hard pipe insulating material prepared by using mica paper with silicon binder. It can withstand temperatures ranging from 130A A A A C to 1000A A A A C for high voltage applications. We manufacture high temperature mica tubes in square,round, oval or rectangular shapes. They are available in length between 5mm and 1000mm (0.19A AcA A A A and 40A AcA A A A ) and an inner diameter between 3mm and 300mm (0.12A AcA A A A and 12A AcA A A A ). We can manufacture mica tubes of customer specifications based on the clientA AcA A A A s requirements. Application: electric motor, electric appliances and resistors. Available: with wrapped on SS threaded rods
18 | Mica (Silicon bonded paper mica) | Washer | https://5.imimg.com/data5/UX/LK/MY-649186/silicon-bonded-mica-tube-500x500.jpg | Thickness .25 mm to 5.00 mm Color Silver Material Silicon Bonded Mica Sheet Surface Finish Metal Coated,Electroplated,Chemical Coated Shape Circle We are suppliers of Silicon Bonded Mica Washers are made from fine quality Silicon Bonded Mica Sheet. Available at different custom sizes.
19 | Mica (Silicon bonded paper mica) | Segment | https://4.imimg.com/data4/VT/FB/MY-197546/1-250x250.jpeg | Product Specification Brand NEEDHI Size Customized ORIGIN AHMEDABAD COLOR BROWN SHAPE CUSTOMISED SIZE CUSTOMISED USAGE INSULATION SEGMENT CUSTOMISED THERMAL INSULATION ELECTRICAL INSULATION INSIDE DIA CUSTOMISED OUT SIDE DIA CUSTOMISED MATERIAL MICA TYPE GREEN Minimum Order Quantity 5 ONE CIRCLE Product Description We bring forth an impregnable range of Mica Segments. The superior grade Mica Segments offered from us are made from Electrical Grade Green Mica sheet & are best electrical insulating material. The major Application of Mica segments include Top & Bottom of Induction Furnace. These Mica Segments are manufactured using high-quality raw materials that are procured form reliable vendor base of the industry. Specifications: Type - Mica Electrical Segment Size - Customised Material - Electrical Grade Green Mica sheet & are best electrical insulating material Applications - Top & Bottom of Induction Furnace Additional Information Delivery Time 2 WEEKS
20 | Mica (Silicon bonded paper mica) | Tape | https://bincomica.com/images/tapes1.png | Silicon or Epoxy bonded Mica paper tape reinforced with Fibre glass Fabric/Polyester film/Nomex Paper/Kapton Film,etc., Width 10-1000mm, Length 25-500 meter.
21 | Mica (Silicon bonded paper mica) | Pgmp ( Polyester Glass Mica Poyester ) Tape And Sheet | https://img3.exportersindia.com/product_images/bc-full/2018/12/4775067/glass-mica-pet-film-tape-1545204545-4576577.jpeg | Glass / Mica / PET Film Tape is a lamination of uncalcined muscovite mica paper with PET film one side and glass cloth on the other, making it a three layer high-performing mica tape. What makes this tape truly special is its unique blend of high tensile-strength imparted by glass cloth, strong electrical-resistance borrowed from the PET film, and superior thermal-endurance brought about by the use of best-quality mica there is. These tapes can withstand the rigorous overhang taping operation through sharp bends and curves without loosing their insulation value. They can be supplied in two different insulation classes. Class H insulation uses only the high thermal-grade silicone resin or modified polyester resin as a binder, whereas Class F insulation uses an epoxy resin as a binder. Less space constraints give way to a thicker insulation for the coil overhangs. An additional fourth layer of PET film may also be laminated on the glass cloth side. This PGMP Tape has an increased dielectric value, better tensile-strength and provides a seamless mica tape-lapping on the coils. APPLICATION Overhang Insulation of the coils / bars in HT motors and generators due to its high thermal, dielectric and mechanical values. PGMP wrappers are used for ground-insulation in HT motors and generators as well. Superior flexibility and high mechanical-strength, renders our GMP / PGMP tapes hand as well as machine-taping compatible. AVAILABILITY Tape roll / Folium /Wrapper: Length : 25 – 200 m Width : 15 – 1000 mm STORAGE 12 months at ≤ 20 °C
22 | Mica (Silicon bonded paper mica) | Hrm Sheet | https://4.imimg.com/data4/AP/EH/MY-20487121/mica-sheet-500x500.jpg | Usage/Application Indoor Application As per demand Shape Square Color Brown Dimension Customized Weight Customized In order to meet the specific requirements of our clients, we are indulged in presenting an exceptional range of HRM Mica Sheet.
23 | Sindhaino | Sheet | https://5.imimg.com/data5/DP/UJ/MY-2400867/syndanio-sheet-500x500.jpg | Product Specification Thickness 3 mm thick to 100 mm thick Max Withstanding Temperature 350 Size 1075 mm x 1225 mm Brand Thermosil Color Grey Density 2.2 Minimum Order Quantity 5 Sheet Product Description High Density Arc and Heat Resistant Boards are manufactured from carefully selected and treated Raw Asbestos Fibre and special grades of cement. The particular properties of the material are obtained by maintaining precision control of the blend, rate of mixing, addition of predetermined quantities of water and chemicals and then compressing the mix into sheet form under extremely high pressure. The sheets are then kept for maturing for several weeks under conditions of controlled humidity and temperature. High Density Boards are versatile materials which combine the following distinctive properties not available in any other individual material: Good thermal stability at high temperatures Low contact thermal shock thus eliminating fracture in items like glass components Low thermal conductivity High temperature resistance Good anti-tracking properties High arc resistance Ability to withstand high frequencies High strength even at high temperatures Extremely hardwearing leading to long product life cycle. Easy machineable without splitting or chipping Easy fixing by fasteners or adhesives Suitability as fire check barriers Good alkali resistance Non Ã¢â‚¬â€œmetallic thus controlling problem of induced currents Availability in high thickness blocks of up to 100 mm leading to convenient manufacturing of components Non-rusting Some of these applications are: In Arc chutes and deflector plates on air-break circuit breakers, contactors and fuse gear As spacer strips and end packing blocks in distribution transformers For the control and extinction of electric arcs For handling and transferring hot glass components in the moulding areas, conveyor systems and annealing lehrs For manufacture of jigs, dies, moulds, guides, buffer strips, tubes, rods and other machined components As core plates in foundries and in furnaces For insulation of heated plattens in presses For insulation of coils, as top plate or support blocks in induction furnaces As guide strips or splash boards in handling of molten metals on hot castings For transportation of hot metal and pot line insulation in the aluminium industry As fire barriers or fire check doors
24 | Sindhaino | Segment | https://3.imimg.com/data3/AH/CD/MY-9706578/syndanio-segment-500x500.jpg | Product Description Keeping in mind the precise demands of clients, we offer a wide range of Syndanio Segment. These are robustly designed and developed using unmatched quality components and following international industrial standards. Following the precise demands of clients, we offer these devices in various technical specifications and range. One can avail our devices in various technical specifications. Features: Long lasting Soft texture Fine finish
25 | Sindhaino | Bar | https://img3.exportersindia.com/product_images/bc-full/dir_146/4376597/rectangular-bars-2421921.jpg
26 | Sindhaino | Gutka | https://5.imimg.com/data5/BY/EC/MY-3229803/syndanio-spacers-250x250.jpg | Product Specification Minimum Order Quantity 200 Piece Product Description Syndanio Spacers are cut from Syndanio sheet and is used as Induction Furnace Coil turns separator. We offer High arcing Grade Syndanio Spacers in various sizes and thickness. Most of the sizes are ex-stock with us. Additional Information Delivery Time 5 to 7 days Packaging Details Gunny Packing
27 | Asbestos | Millboard | https://5.imimg.com/data5/XR/FS/OE/IOS-3425082/product-jpeg-250x250.png | Product Specification Packaging Type wooden box Size 1m x 1m Color white Packaging Size 100kg Usage/Application heat resistance,boilers,iron cast I Deal In New Only Brand srmb Material asbestos millboard Minimum Order Quantity 500 Kg Product Description We are the manufacturer of asbestos and non asbestos millboard. Our company is manufacturing since 2008. We can provide good quality at reasonable rates.
28 | Asbestos | Cloth | https://5.imimg.com/data5/HP/EA/MY-766262/asbestos-cloth-500x500.jpg | Product Specification Size Available 1.5 to 6mm Width Available 1mtr x 1 mtr, 2 mtr x 2 mtr Temperature Range 325 to 350 deg C Product Description We are offering Asbestos Cloth. Other Details: Asbestos Cloth is a fabric to form pliable mineral textile with high tensile strength and high resistance to heat, flame, chemicals and weather. It is made from 100% pure longer spinning fibre of asbestos. Applications: It is used in manufacturing of annealing and fire smoothing blankets, belts for conveying heated objects through oven and in dryers such as blue print machines, covers for rollers on laundry flat-work ironers, for laminating cloth in plastic parts covering heat insulation, curtains for dryers, welding booths, shields to protect workmen from fire, all types of safety clothing, filter cloths, forge furnace hood mills scale fenders, wrapping for sheet glass and conveyor rollers and many more other products. Asbestos Cloth is used for manufacture of fire-resistant gloves, suits and other clothing for fire fighting. For use in glass works foundries, chemical works, welding shops, plastic moulding shops, etc. Asbestos Cloth is used as safety curtains in theatres, ships and aircraft and wherever a fire barrier is required.
29 | Asbestos | Tape | https://sc01.alicdn.com/kf/HTB1JF.3LFXXXXbHXVXXq6xXFXXXS/2698823/HTB1JF.3LFXXXXbHXVXXq6xXFXXXS.jpg | Description:Interwoven from dust free asbestos warp and weft yarns, it is used as thermal insulating materials for boilers and pipe lines etc. Metallic wire reinforced on request. Temp.: ≤550℃ Width: 20mm~200mm Thickness:1.5mm~5.0mm Packing: 25m or 30m/roll, In plastic woven bag of 50kg net each
30 | Asbestos | Champion Sheet | https://4.imimg.com/data4/LK/HE/MY-1424085/image-500x500.jpg | Product Specification Brand Champion Thickness 0.5 - 5 mm Size 1.5 mtr x 2 mtr & 2 mtr x 6 mtr Color Brown Product Description Our Company is one of the remarkable organizations for offering a wide array of Champion Style 51 Asbestos Jointing Sheet to the customer. These products designed from selected Asbestos Fiber and bonded with high-grade binder compound. Features: Highly flexible Cut easily Compressibility
31 | Asbestos | Mesonite | NA
32 | Asbestos | Rope | https://www.shreefirepackindia.com/gifs/asbestos-rope3.jpg | Definition Asbestos rope was commonly used in construction as gaskets, or seals that fill the space between two adjacent surfaces. Rope and rope packing are insulation materials that are used to seal and protect boilers, pipes and heaters from fire. Synonyms of product Asbestos Rubber Sheets Description Leveraging on our industrious experience, we offer asbestos braided ropes in standard as well as in customer specific options. These are manufactured using white Chrysotile yarn twisted around in m/c. We make use of our finest quality asbestos yarn. These Asbestos rope is also known as Asbestos cord, line, cable, lead, twine, string. Asbestos ropes are widely used in the heavy machinery industry in the processes of heat insulation of pipes and boiler sealing, hot blast valves, blue cap doors. They can be effectively used in applications with temperature up to 350 degree Celsius beyond which it starts to crumble. Moreover, these are widely acknowledged for their higher efficiency, low cost maintenance and consistent output. Product wise application search strings It was commonly used to make fire retardant blankets, oven mitts, ironing board covers and gaskets for boilers. Technical Specification Shape : Square/Round Color : White Hardness : Optimum Tolerance : +/- 2.5 %
33 | Asbestos | Belt | https://img.alicdn.com/imgextra/i4/927429866/TB21hqVaXXXXXXWXXXXXXXXXXXX_!!927429866.jpg | Brand Wind-to-wind trade Color classification Width 30mm x thick 3mm 1m price width 40mm x thickness 1m price width 50mm x thickness 1m price width 75mm x thickness 3mm 1mm price width 100mm x thick 3mm 1m price is more than 1m price is 1 m price large by kg width 30mm x thickness 5mm 1mm price width 40mm x 5mm 1mm price width 5mm
34 | Asbestos | Gland Packing | https://4.imimg.com/data4/HS/CI/MY-2952748/asbestos-gland-packings-500x500.jpg | Product Specification Design Type Standard Size Standard Minimum Order Quantity 10 Kilogram Product Description We have introduced a wide variety of Asbestos Gland Packings for all applications. These Asbestos gland packings are available in braided rope form (standard/custom sizes).
35 | Asbestos | Ceramic Blanket | https://5.imimg.com/data5/FS/IB/MY-3610346/ceramic-fiber-blanket-500x500.jpg | Thickness 5 mm Size 7800*610 mm Color White Humans have used fire for melting and heat treating metals for thousands of years. To ensure safe working with the fire, for melting and working metals (bronze,iron), specialrefractorymaterials were needed to enable the handling of liquid or hotmetals.In the 1960s, aluminium-silicate-based "refractory ceramic fibre" were launched on the market in Europe. Due to their high temperature-resistance and good technical properties (i.e. good thermal shock resistance and low thermal conductivity), they quickly became the reference for industrial high temperature insulation.
36 | Teflon | Tape | https://5.imimg.com/data5/KW/UF/MY-39233334/teflon-tape-2f-ptfe-tape-500x500.jpg | Product Specification Size 1/2 inch Brand Imported Type Single Sided Material PTFE Usage/Application Sealing Water Proof Yes Minimum Order Quantity 1000 Each Product Description Product Specification Color White, Blue Width(mm) 0. 065 mm, 0. 075 mm, 0. 10 mm Standard size 1/2 inch,3/4 inch & 1 inch Heat-resistance +370 deg celsius Cold-resistance -190 deg celsius High pressure resistance 150 ~ 200 kg/cm2 Tensile strength Greater than 8 Mpa Percentage elongation Greater than 30% Density 0.20 - 1.60 g/cm3 Product DescriptionWe only used the quality raw material in the manufacturing of PTFE Tape so that we can deliver the quality product to our customers. We bring for our clients PTFE tapes that are used in pipe fittings, plumbing, Thread joining purpose. These tapes are known for their adhesion properties and come in the standard sizes as follows. Advantage of PTFE Tape: PTFE Tape is a plumber''s first line of defense in stopping leaky pipe connections and making plumbing. Big advantage with PTFE TAPE that''s easier to loosen the joints off if you ever want to open them and change things. PTFE makes things less sticky on the fingers and easier to remove. It is also easier to clean up an area when you''ve finished using the item. PTFE Tape is used for natural gas supply to your furnaces or to your water heater. It''s crucial that no leakage occurs because the effects can be deadly. Usage: Commonly used in water systems such as central heating systems, air compression equipment tapered pipe threads, lubricating function, oxygen lines and some specific medical gasses, chemical & oil industries, process industries as well as architectural applications.
37 | Teflon | Rod | https://5.imimg.com/data5/GI/FW/MY-7190878/teflon-rod-500x500.jpg | Product Specification Color White Technique Pultrusion Process Material Teflon Use Metering Pumps Product Description We are the most trusted name amongst the topmost companies in this business, instrumental in offering a high-quality array of Teflon Rod.
38 | Teflon | Sheet | https://sc02.alicdn.com/kf/HTB1EiCtbtzvK1RkSnfoq6zMwVXaF.jpg_640x640q50.jpg | Product Specification Color White Service Temperature 260 DegreeC Size(FeetXFeet) 1000 mm x 1000 mm / 300 mm x 300 mm Thickness 3mm, 3 to 10mm / 12 to 20 mm Feature Wear Resisting, Outstanding electrical properties Minimum Order Quantity 1 Kilogram Product Description PTFE Sheets can be used to make a variety of articles having a combination of mechanical, electrical, chemical, temperature and friction resisting properties unmatched by articles made of any other material. PTFE, usually fabricated by cold forming and sintering techniques. PTFE resins have a continuous. PTFE provides exceptional chemical, mechanical, thermal and electrical properties for a multitude of applications. PTFE is almost totally unaffected by the chemicals.
39 | Teflon | Glass Fibre Ptfe Cloth | https://5.imimg.com/data5/DO/UC/MY-3325952/teflon-cloth-500x500.jpg | Product Specification Minimum Order Quantity 1 Roll Product Description PTFE (Polytetra-fluoro-ethylene) is a synthetic fluoropolymer accidentally invented by Roy Plunkett that finds numerous applications. It is well known by the DuPont brand name Teflon. PTFE is a material of remarkable properties; non-stick, friction-free, self-lubricating, non-wetting, non-flammable, non-brittle, non-toxic, resistant to atmospheric conditions, resistant to fungus growth and resistant to all chemicals (except molten alkali metals and fluorine at elevated temperatures and pressures). Its electrical properties are equally outstanding. All properties are maintained over a wide working temperature range of -200oC to +350oC.Fiber-Glass too is a material of remarkable properties. Fabrics made from continuous filament yarn exhibit superior properties in terms of high tensile strength, low elongation, high temperature resistance, electric and sound insulation etc.Back in 1980 Unnati, having received technical support from DuPont, was one of the first companies in India to develop a matrix of the two materials - PTFE + Fiberglass i.e. PTFE coated Glass Cloth. Although not the first to develop we are now by far, the largest manufacturer. Various varieties are made on our towers which are the most sophisticated in the country. Should the end application demand colourful fabrics - we have them. Controlled manufacturing processes and rigid inspection procedures give the right quality of the material that is capable of resolving a wide range of problems. Conductive grades of fabrics are also our specialty where the static & charge needs to be handled carefully.Requirements to cover Antennas at high altitudes have been successfully matched with PTFE coated fiber glass fabrics used as Radomes. Special grades have been developed which allows micro-waves to pass through. They protect the Antennas from snow, dust, rain, moisture, bird nest etc. We offer a wider range of PTFE products than any other manufacturer, including PTFE coated Glass Fabric in sheets, rolls, tapes, discs, laminates, belts and threads.
40 | Teflon | Cloth/ Adhesive Teflon Cloth/ Plastic Machone Teflon Tape/ Flourescene Cloth
41 | Nylon | Rod | https://5.imimg.com/data5/UV/MW/SF/SELLER-7004145/nylon-rod-500x500.jpg | Product Specification Size 1 Meter Long Color White Shape Round Bar Size Diameter 20 mm to 200 mm Material Nylon Plain Smooth Minimum Order Quantity 5 Kg
42 | Polypropylene | Rod | https://5.imimg.com/data5/DX/MR/MY-3240060/polypropylene-rod-500x500.jpg | Product Specification Color White Size 3 mm - 300 mm Diameter (mm) 10 mm - 200 mm Density (g/cm Cube) 0.91 g/cm3 Material Polypropylene Diameter 20 mm - 300 mm Thickness 1-100 mm Product Description Enriched by our vast industrial experience in this business, we are involved in offering an enormous quality range of Polypropylene Rod.
43 | Copper and Aluminium (DPC,DGC,NPC,Kapton film covering) | Bare/Enamel / Super Enamel Cu Wire | https://4.imimg.com/data4/LO/GC/MY-18468482/super-enamelled-copper-wire-500x500.jpg | Product Specification Insulation Insulated Conductor Type Solid Application Motor Winding Brand Parcos Product Description This Super Enamelled Copper Wire is suitable for use in crafts or for electrical grounding. This single-strand wire is annealed for improved ductility. Features: Ability to restrict flame propagation Ability to withstand high temperature Gives superb performance Specifications: Gross Weight: 15.610 Kgs SWG-36 Class F copper wire
44 | Copper and Aluminium (DPC,DGC,NPC,Kapton film covering) | Wire/Strip | NA
45 | Copper and Aluminium (DPC,DGC,NPC,Kapton film covering) | Rod/Sheet | https://5.imimg.com/data5/SM/ED/MY-2774511/copper-sheet-500x500.png | Product Specification Thickness 0.1mm~200mm Shape Square Usage/Application Construction Material Copper Width 10mm~2500mm Product Description We are offering our clients with a quality range of Copper Sheet that is available in various grades and is well known for its high mechanical strength. Available in different thickness, these copper sheets are widely used for craft work, sculpture work and home decor. Procured from reliable vendors, these copper sheets can be easily bent and folded without any damage.
46 | Copper and Aluminium (DPC,DGC,NPC,Kapton film covering) | Tinned Copper Wire | https://in.element14.com/productimages/standard/en_GB/42246673.jpg | Product Specification Wire Gauge 10-36 Insulation Type Tinned Material Copper Current 33A Product Description We are engaged in offering a commendable array of Tinned Copper Wire.
47 | Copper and Aluminium (DPC,DGC,NPC,Kapton film covering) | Glass Lead Wire | https://4.imimg.com/data4/EI/YD/NSDMERP-2319183/fiberglassleadwire-500x500.png | Product Specification Minimum Order Quantity 100 Meter Product Description Our company is amongst one of the reckoned entities engaged in offering an extensive range of Fiber Glass Lead Wires & Cables. These are available in various sizes, thickness and length. We use finest quality raw material such as glass and lead to manufacture these products. Our team of professional experts supervises the manufacturing process that is carried on by our skilled laborers. These products are appreciated by our clients in the market for: Long lasting High tensile strength Specifications: Rating Voltage: 300V Type: Insulated Additional Information Delivery Time Within a week Port Of Dispatch Ex Factory Vasai. Production Capacity 100/000 Meters Packaging Details As we are an Export oriented material Packaging is taken care so that material is not damaged during transit. Material is packed in a rill or roll and is covered with a polythene so that it is not damaged. Payment Terms T/T (Bank Transfer)/Other
48 | Copper and Aluminium (DPC,DGC,NPC,Kapton film covering) | Ptfe Wire | https://wflake.com/wp-content/uploads/2017/02/Draw-Cord-510x341.jpg | Features • High Temperature Resistance • High Strength • Uniform PTFE Coating • Finest Glass Fiber Available • Excellent Flexibility Benefits • Chemical Resistance • Minimal Buildup of Contaminants • Good Sewability • Excellent Thermal Shock Resistance • Flexibility • Minimal strip-back and untwisting | Applications • High Temperature • Braiding Solid Color Insulation Over Wire • Tracers/Markers for high temperature wire/cable • Braided Lacing Tapes • Braided Tie Cords • Wrapping Coils • Serving on Magnet Wire • Strength Members for Cable • Filler Cord for Round Cable • Reinforcing High Temp Hose
49 | Polyester | Woven Tape | https://5.imimg.com/data5/XB/RX/MY-7859989/polyester-woven-tape-500x500.jpg | Product Specification Tape Length >50 m Tape Width 20-40 mm Thickness (Millimetre) 2-5mm Packaging Type Roll Material Polyester Product Description Justifying our reputation in this market, we are readily immersed in the arena of offering to our patrons a broad consignment of Polyester Woven Tape.
50 | Polyester | Cord | https://5.imimg.com/data5/UU/NL/DZ/GLADMIN-24477135/2mm-dori-polyester-500x500.jpg | Product Specification Material Polyester Color White Size 2 mm Minimum Order Quantity 500 Kilogram Product Description Rope
51 | Polyester | Film/ Tape | https://5.imimg.com/data5/EC/EE/MY-13735391/polyester-tape-500x500.jpg | Product Specification Color Available In Different Color Feature Antistatic, Heat Resistant Material Polyester Product Description Owing to the rich industrial experience and expertise in this business, we are involved in providing a supreme quality array of Polyester Tape .
52 | Polyester | Minilux Sheet/ Vartex/ Bicco/ Garlam | https://3.imimg.com/data3/CX/HE/MY-3060441/polyester-papers-250x250.jpg | Product Specification Material Polyester Film GSM 150 - 200 Product Type Polyester Papers Tape Size 22 mm to 52 mm Thickness 3 Mil to 5 Mil Viscose 100% Product Description Our firm specializes in offering an excellent collection of Polyester Papers. This paper is manufactured using topmost grade polyester material and sophisticated technology in conformity with the certified industry norms at vendors' end. In order to deliver the defect free range at clients' end, this range is checked against the various parameters of quality before supply, set by international industry. Features: Perfect strength Unmatched quality Flexibility
53 | Nomex | Nomex Paper Laminated | https://5.imimg.com/data5/FV/WX/MY-6670585/nomex-insulation-paper-500x500.jpg | Minimum Order Quantity: 25 Kg Size 0.13mm to 0.48mm Usage/Application Electrical Insulation Color White Brand DuPont Packaging Type Box Temperature (deg. Celsius) Class F 155 Degree C Material Nomex Paper Electrical Insulation Nomex Paper is used for Electrical Insulation Applications.
54 | Nomex | Nomex Paper Pure | https://5.imimg.com/data5/AQ/FQ/MY-9231191/dupont-pure-nomex-500x500.jpg | Product Specification Material Nomex Paper Packaging Type Roll Pattern Plain Color White Thickness .25 - 2 mm Product Description We are ranked amongst the renowned organizations that are engaged in providing the best quality range of Dupont Nomex Paper.
55 | Nomex | Tape | https://www.ukinsulations.co.uk/images/uploads/nomex/image4.jpg | Product Specification Type Single Sided Packaging Type Carton Water Proof Yes Pattern Plain Heat Resistant Yes Product Description Matching up with the requirements of our clients, we are involved in offering Nomex Tape. Price Range: Rs. 250-500/Roll
56 | Kapton | Film/ Tape/ Cgip/ Permasel | https://5.imimg.com/data5/GW/NN/MC/ANDROID-55636845/20190823-182930-jpg-500x500.jpg | Product Specification Brand Kapton Film(Polymide film) Packaging Type Roll Packaging Size 15 inch Minimum Order Quantity 5 Kilogram Product Description Heat Resistant
57 | PVC | Polyester Roll/ Tape/ Imported Pvc Tape | https://5.imimg.com/data5/IF/DB/MY-9745384/polyester-film-500x500.jpg | Product Specification Pack Size As Per Customer Requirement Packaging Type As Per Customer Requirement Product Description We are a well-renowned organization in the industry to provide our patrons the best quality array of Polyester Film Roll. Features: Seamless finish Enhanced durability Superior quality
58 | PVC | Sleeving | https://5.imimg.com/data5/QH/WN/MY-4158433/automotive-pvc-sleeving-500x500.jpg | Product Specification Size/ Diameter Customized Length of Pipe Customized Type Insulation Sleeving Material PVC Tensile Strength Customized Operating Temperature Customized Product Description We are widely appreciated by our clients for offering superior quality of PVC Sleeving And Tubing. We design world class PVC Sleeving & Tubing using high graded plastic obtained from reliable vendors in market. Our PVC Sleeving & Tubing is known for its excellent flame, corrosion and chemical resistant properties. Our clients can avail PVC Sleeving & Tubing from us in variety of colors and can be customized as per their needs and preference.
59 | PVC | Heat Sink Sleeving | https://sc02.alicdn.com/kf/HTB1ptfdXEH1gK0jSZSyq6xtlpXaG.jpg_640x640q50.jpg | Product Specification Brand Woer Usage/Application Insulators, Electrical Appliance Material PVC Temperature Resistant -40 to 150 C Size 0.5mm-30.0mm Product Description In order to cater the variegated demands of our clients, we are offering an excellent quality range of PVC Heat Shrink Sleeve.
60 | PVC | Woer Heat Sink Sleeving | https://www.deltakit.net/wp-content/uploads/2019/05/Heat-Shrink-Sleeve-10mm-Black-2meter-Industrial-Grade-WOER-HST-458x458.jpeg | Description This Heat Shrink Sleeve 10 mm Black 2 meter Industrial Grade WOER (HST) is excellent for insulation. They have exceptional insulation characteristics, excellent stress control properties; long-term weather and regular wear and tear resistance, ease of installation and reliable performance in even in harshest of the situations. These High performance 2:1 heat shrink material tubes, bundles, and protects cables; wire and hoses are used for a wide range of DIY applications. It is used extensively for cable and wire harnessing, strain relief, insulation, color-coding, identification, and protection. Simply a great way to create a Flexible, Heat Resistant and Waterproof tight joint. Just slide a slightly larger tube at the desired location and apply heat through a cigarette lighter, or a heat gun; for about 10 seconds and the tube will shrink down and will hold the joint tightly. Package Includes : 1 x Heat Shrink Sleeve 10mm Black 2meter Industrial Grade WOER (HST) | heat shrink tubing provides electrical insulation, mechanical protection, sealing, and strain relief, and it can also be used to identify components and wires, creating a functional, professional appearance of the assembly. Diameter:10 mm Length: 2 meter(100 meter roll also available)
61 | PVC | Heat Sink Sleeving (11Kv, 33Kv) | already done
62 | Cable Tie | Nylon Cable Ties | https://4.imimg.com/data4/TT/CB/NSDMERP-45421834/nylolcableties-500x500.png | Product Specification Color Black, Natural/White Length 100MM TO 1000MM Minimum Order Quantity 100 Packet Product Description Our manufacturers manufacture these cable ties with self extinguishing Nylon 66 and are produced in numerous widths. Along with the standard colors such as black and natural, these are also available in specified colors on customer specification. The nylon cable ties provides a fast and easy solution to numerous binding requirements. Moreover, these have an increased share in the market today, and have found more applications in the retail stores and household usage. Safe to use, these provide a classy look to the architectural structures. These also provide an enhanced look to the stores and house.
63 | Cable Tie | Cable Marker | https://www.bestofelectricals.com/images/thumbs/0017028_16mm-a-z-cable-marker-ferrule.jpeg | Features Product Category: Ferrule Size: 16.00 sq mm Pack Contains 100 markers per Alphabet. 16mm A-Z Cable Ferrules (Cables Marker) used for Coding & Marking on Wire of 16mm dia.
64 | Bakelite | Sheet | https://5.imimg.com/data5/KV/HK/MY-2295394/bakelite-sheet-500x500.jpg | Product Specification Size(FeetXFeet) 5X3 Thickness 2 mm- 10 mm Material Bakelite Product Description Quality is the feature of our industry and to maintain unique quality standards we are immersed in offering a varied collection of Bakelite Sheet. Price Range: Rs. 350-550 per kilogram.
65 | Bakelite | Tube | https://5.imimg.com/data5/PV/AI/MY-988749/bakelite-tube-250x250.jpg | Product Specification Single Piece Length 2 meter Color Brown Thickness 0.5 to 50 mm Diameter 10-100 mm
66 | Bakelite | Cloth Fiber Sheet | http://www.industrialproductssupplier.com/wp-content/uploads/2016/05/Bakelite-Hylam-Fabric-base-sheet.jpg | Description Bakelite ( Hylam ) is a tough and versatile engineering material for electrical and mechanical use. It is light in weight, a good electrical insulator, and resistant to water and chemical. Bakelite ( Hylam ) are used where mechanical strength, wear resistance and resilience are more important than electrical insulation. Typical applications of fabric laminates are gears, textile shuttles, bearings, pickers, bushes and marine application. Different grades are offered to suit specific applications. Bakelite ( Hylam ) Fabric Base Sheet Standard Size : 8 feet x 4 feet , 4 feet x 4 feet Thickness : 1.5 mm to 70 mm Material Grade : Fabric Base | Additional information Thickness(mm) 10 mm, 12 mm, 16 mm, 2 mm, 20 mm, 22 mm, 25 mm, 3 mm, 30 mm, 35 mm, 4 mm, 40 mm, 5 mm, 50 mm, 6 mm, 60 mm, 8 mm Sheet Size(mm) 4 Feet x 4 Feet, 4 Feet x 8 Feet Color Brown
67 | Acrylic | Sheet | https://5.imimg.com/data5/FX/TJ/MY-2503355/acrylic-sheets-500x500.jpg | Product Specification Color Transparent Thickness(mm) 3mm to 25mm Finishing Type Glossy Size 1220mm X 2440mm Feature Odourless Density (g per cube cm) 1.2 Material Acrylic Product Description Shows a good mechanical, tensile strength and hardness, is easy to polish. Available in: Acrylic Sheet Acrylic Tube Features: Crystal Clear Easily thermo-formed Lightweight
68 | Tranformer Materials | Insulating Paper/ Tape | https://tiimg.tistatic.com/fp/2/005/804/electrical-insulating-paper-173.jpg | Product Description :- Electrical Insulating Paper Specifications Unbleached sulphate pulp Smooth.tough.mechanical and electric intensity Electrical insulating paper Model: P.4.1 Standard: IEC641 - 3 - 2 Density: 1.0 - 1 .2g/cm3 Thickness: 0.1 - 0.5 mm Moisture: 8% Packing :Roll or plate. Width: Usual width is from 960mm to 1360mm, other special request can be negotiated. Raw material: 100% high-purity sulphate pulp Characteristics: smooth, full of tenacity, high mechanical and electrical strength. Color: Natural Brown green, red, yellow, etc. This series of products are made of 100% purified unbleached sulphate pulp, without any other filling. With good properties of dielectric, mechanical, smooth and tough, they are widely used in the fields of transformer, engines, power cable, electrical appliance and instruments as insulating material, and also used to make polyester film/Kraft paper flexible laminate, electrical insulating paperboard, etc. Special size and thickness can be customized according to customer requirements.
69 | Tranformer Materials | Latheroid Paper | https://5.imimg.com/data5/VP/NR/LU/SELLER-31058993/leatheroid-insulation-kraft-paper-500x500.jpg | Product Specification GSM 80-150 Color Black Packaging Type Roll Thickness 0.05 mm - 0.25 mm Pattern Plain Temperature 105 Degree C
70 | Tranformer Materials | Prespen Sheet/ Pcb Board/ Imported Prespen Sheet | https://5.imimg.com/data5/OW/XM/JP/GLADMIN-5280455/egipp-500x500.jpg | Repeated
71 | Tranformer Materials | Aluminium Stud (Lt) | https://5.imimg.com/data5/AM/NT/MY-20630537/brass-lt-stud-fittings-500x500.jpg | Size 12 * 205 Quantity Per Pack 160 We are specialized in offering Brass LT Stud Fittings to our customers. Our presented product is extremely used in the market owing to their top features. SIZE - 12*205 Are Available
72 | Tranformer Materials | Brass Stud (Ht) | https://5.imimg.com/data5/DU/SK/QQ/SELLER-48125/brass-threaded-stud-set-500x500.jpg | Product Specification Head Shape Round Packaging Type Box Finish Brass Finish Coating Gold Plated Color Golden Length 40M Features BRASS Minimum Order Quantity 100 Kg Product Description Since 1974. has developed to a highly recognised and technically sound company in the Brass Parts Industry, We are manufacturing a wide range of BRASS TRANSFORMER METAL PART, ENERGY METER PARTS and SANITARY AND HARDWARE OR ALL TYPES OF BRASS CUSTOMIZED COMPONENTS. Additional Information Delivery Time 15 Production Capacity 100 Packaging Details CARTOON
73 | Tranformer Materials | Clamp/Gutka/Arching Horn | https://5.imimg.com/data5/JL/PU/SE/SELLER-49834376/transformers-arcing-horn-500x500.jpg | Product Specification Material Aluminium Usage/Application Transformer Thickness 5 - 10 mm Packaging Type Box Corrosion Resistant Yes Product Description Riding on unfathomable volumes of industrial expertise, we are providing a broad array of Transformers Arcing Horn.
74 | Tranformer Materials | Aluminium Member | https://5.imimg.com/data5/OX/MJ/MY-37483139/aluminium-member-500x500.jpg | Product Specification Minimum Order Quantity 100 Kilogram Product Description We are successfully meeting the varied needs of our patrons by offering a wide gamut of Aluminium Member as per their precise needs. Features: Flawless finish Accurate dimensions Rust resistance
75 | Tranformer Materials | Insulator | https://3.imimg.com/data3/SV/RN/MY-988749/insulators-250x250.jpg | Product Description We supply an entire range of Insulators in different varieties using superior grade raw materials that enhance its overall finish. They can also be customized as per client specifications and are known for long time performance.
76 | Tranformer Materials | Rubberised Cork Sheet/Strip/Washer (Ht/Lt) | Covered after
77 | Tranformer Materials | Crepe Paper Tape | https://5.imimg.com/data5/OO/CI/MY-1965691/transformer-application-electrical-insulating-crepe-paper-500x500.jpg | Product Specification Application Transformer Color Brown GSM 120 - 150 Minimum Order Quantity 500 Kilogram Product Description Electrical Insulating Crepe Paper is one of the most important solid insulation materials used in transformers. Its quality directly influences the life span of the transformer. Even though the base kraft paper is impregnated with liquids to manufacture creped kraft paper, the porosity of the paper remains intact due to the automatic temperature and moisture control by the automated machine. The mechanical, as well as cross mechanical strength, is enhanced as compared to the base kraft paper. The pH value remains intact, a little more towards acidic as preferred in transformer insulation. The BDV is enhanced by up to 80% as compared to base kraft paper. To ensure of the best quality of Crepe paper, the base kraft paper is manufactured using longer fibers of pure wood pulp. This base paper is chemically neutral with low ash, chloride and sulfide content.
78 | Tranformer Materials | Epoxy Diamond Dotted Paper | https://5.imimg.com/data5/DD/HW/IP/GLADMIN-5280455/eddp-1-250x250.jpg | Product Description Epoxy Diamond Dotted Paper is made using Electrical Grade Insulating Kraft or Press Paper which may be thermally upgraded depending upon requirement. Diamond squares of b-stage epoxy resin are 9.5 mm x 9.5 mm and placed 6.35 mm apart and arranged with their axes along and across the machine direction of the paper. Applications Epoxy Diamond Dotted Paper is used to electrically insulate and mechanically bond winding layers, laminations, conductors, etc. Features Available in 3, 4, 5, 10, 15, & 20 mil thickness. High purity, chemical stability, and heat resistance. Thickness of b-stage epoxy resin is 0.008 mm to 0.012 mm. Curing of epoxy resin in the dryout oven makes the winding one solid block and increases the short circuit strength of the winding.
79 | Tranformer Materials | Silica Gel Breather | https://5.imimg.com/data5/GJ/IM/MY-6486970/silica-gel-500x500.jpg | Product Specification Type Type A Usage/Application Transformer Silica Gel Color Blue
80 | Tranformer Materials | Tape Changer | Not Found
81 | Tranformer Materials | Bushing (Ht/ Lt) | https://img2.exportersindia.com/product_images/bc-full/dir_2/40146/transformers-bushing-ht-lt_1396682.jpg | Material Fire Porcelain, Copper, Polymers Usage/Application Transformer Packaging Type Box Rated Voltage 12 kV to 24 kV Rated Current 250 to 1000 Amp Temperature Range -25 Deg C To +80 Deg C We are one of the well-known manufacturers HT Porcelain Transformer Bushing. Bushings are manufactured with several material of construction such as fire poreclain, copper, polymers etc and used in Distribution and Transmission Transformers. These components are manufactured by expert team members in our modern production unit to provide superior design, dimensional accuracy and corrosion resistant finish. Sl No: Details: Product Category: Reference I.S. code (Drg. & Design) Reference I.S. code (Inspection) 1 12kv.250Amps. (H.T) C1 IS: 1180 2 12kv.630Amps. (H.T) C1 IS: 1180 3 12kv.1000Amps. (H.T) C1 IS: 1180 4 12kv, 17.5kv.250Amps. (H.P) C2 IS: 8603 P1S1 IS: 2099/73 5 12kv, 17.5kv.630Amps. (H.P) C2 IS: 8603 P1S1 IS: 2099/73 6 12kv, 17.5kv.1000Amps. (H.P) C2 IS: 8603 P1S1 IS: 2099/73 7 12kv, 17.5kv. 2000Amps. (H.P) C2 IS: 8603 P1S1 IS: 2099/73 8 12kv, 17.5kv.250Amps. (N.P) C3 IS: 3347 P3S1 IS: 2099/73 9 12kv, 17.5kv.630Amps. (N.P) C3 IS: 3347 P3S1 IS: 2099/73 10 12kv, 17.5kv.1000Amps. (N.P) C3 IS: 3347 P3S1 IS: 2099/73 11 12kv, 17.5kv.2000Amps. (N.P) C3 IS: 3347 P3S1 IS: 2099/73 12 24kv.250Amps. (H.P) C4 IS: 8603 P2S1 IS: 2099/73 13 24kv.630Amps. (H.P) C4 IS: 8603 P2S1 IS: 2099/73 14 24kv.1000Amps. (H.P) C4 IS: 8603 P2S1 IS: 2099/73 15 24kv. 250Amps. (N.P) C5 IS: 3347 P4S1 IS: 2099/73 16 24kv.630Amps. (N.P) C5 IS: 3347 P4S1 IS: 2099/73 17 24kv.1000Amps. (N.P) C5 IS: 3347 P4S1 IS: 2099/73
82 | Tranformer Materials | Transformer Oil | https://2.imimg.com/data2/CX/DT/MY-1943018/transformer-oil-250x250.jpg | Product Specification Packaging Type Barrel/Drum Quantity Per Pack (litres) 209 Brand POWEROIL SAVITA IOCL CASTROL Product Description Transformer oil or insulating oil is a highly refined mineral oil that is stable at high temperatures and has excellent electrical insulating properties. It is used in oil-filled transformers, some types of high voltage capacitors, fluorescent lamp ballasts, and some types of high voltage switches and circuit breakers. We provide our clients with a premium quality Transformer Oil that is known for high viscosity index, stability and consistency. This oil is procured from the renowned vendors and is used in various industries. We use quality corrugated boxes of different sizes for the packaging of Transformer oil. Brands Available: Castrol IOCL HPCL Shell Power Oil Sativa
83 | Varnish and Thiner | Dr. Beck/ Lurex/ Jyoti - All Ranges | https://3.imimg.com/data3/FA/XY/MY-4993915/insulating-varnish-500x500.jpg | Product Specification Type Industrial Brand Dr.beck/Jyoti varnishes Color Golden/clear Usage/Application Transformer winding/Motor winding Packaging Type Bottle Form Liquid Packaging Size 1 Litre Minimum Order Quantity 10 Litre Product Description We produce Fast Drying Insulating Varnish which is a also known as Golden Varnish. This Varnish has excellent dielectric strength, thermal stability, scratch resistance, chemical resistance and higher impact resistance. It is widely demanded for insulation''s purposes for transformers coils, motor winding, etc. Features : Flexible Optimum performance Perfect formulation
84 | Varnish and Thiner | Gp Resin | https://5.imimg.com/data5/MK/AB/MY-9766950/gp-resin-500x500.jpg | Product Specification Pack Type Plastic Can Form Liquid Pack Size 25 L Product Description To meet the various requirements of the customers, we are involved in offering a wide assortment of GP Resin.
85 | Varnish and Thiner | Accelerator,Catalyst | https://5.imimg.com/data5/SB/PA/MY-1610801/accelerator-250x250.png | Product Specification Packaging Size 30 Packaging Type Tin Physical State Liquid Usage FRP Minimum Order Quantity 30 Kilogram Product Description We deals in all grades of Accelerator for FRP INDUSTRIES.
86 | Varnish and Thiner | Epoxy Resin And Hardener | https://2.wlimg.com/product_images/bc-full/2019/8/3213610/1564636474_p_1332264_971549.jpeg | Product Specification Pack Size 1kg resin + 300gm hardner Brand aretite Form Liquid Usage Paints & Coatings, Industrial Tooling, Electrical System, Petrochemical, 3D Flooring Classification Bisphenol A Type Solvent-Cut Product Description With vast experience and knowledge we are involved in manufacturing and supplying an extensive grade of Epoxy Hardener to our clients. The offered hardener is widely used for lamination with fiberglass, carbon fiber, Kevlar or other type of reinforcement. Our provided hardener is precisely processed using premium quality chemicals in line with set industry standards. In addition to this, we provide this hardener to our clients in different packaging options at pocket friendly prices. Features: Free from impurity Long shelf life Precise compositions
87 | Cable jointing compound and kit | 3M - All Product Range | https://5.imimg.com/data5/IB/OC/MY-52613039/3m-resin-solution-compound-kits-500x500.jpg | Product Specification Physical State Liquid Brand 3M Model Number Scotchcast 450 Resin Color White Packaging Type Bucket Packaging Size 1-5 Kg Minimum Order Quantity 1 Unit Product Description With the help of adroit team, we present an extensive series of 3M Resin Solution Compound Kits. Our products are available in varied specifications that meet on consumer’s demand. Scotchcast 450: Kastex now Scotchcast 450 Cable Accessories for Low Voltage PVC / PILC /XLPE Cables have been designed for simplicity in installation and a prolonged service life. Kastex joints and terminations for LV Cables are based on a cast resin system.The casting resin is polyurethane based which has complete compatibility with the cable components. Other Features: Provides good mechanical/moisture ingress protection Option of crimping ferrules or mechanical connector Tee Joints also available
88 | Cable jointing compound and kit | Denson | https://4.imimg.com/data4/CQ/YJ/MY-2254142/denson-make-cable-joint-kit-250x250.jpg | Not enough information
89 | Cable jointing compound and kit | Rackum | https://5.imimg.com/data5/BL/SV/MY-2747239/cable-jointing-kit-500x500.png | Product Specification Number of Cores 3 Core Type Outdoor Voltage Type High Voltage Power Upto 33 kW Brand Vidyut Automation Grade Automatic Flame Retardant Yes Product Description We are a most trusted name among the topmost companies in this business, involved in offering Cable Jointing Kit. Features: Heat resistance High tensile strength Unmatched quality
90 | Cable jointing compound and kit | Master | https://3.imimg.com/data3/RE/DS/MY-15396282/heat-shrinkable-joints-terminations-kits-250x250.jpg | Product Description Features: Repeatable results unlimited shelf life. Excellent weather & UV resistance. Immediate energisation on completion
91 | Wires and Tapes | Kanthal Wire/ Strip | https://www.kanthal.com/filtered/26346/rszww290-90/resistance-heating-wire-and-resistance-wire-white-223849391-rszww290-90.jpg | Product Specification Material Nichrome Usage/Application Industrial / Electrical Wire Gauge Swg 6 swg to 42 swg I Deal In New Only Highest Temperature 1200 Deg C Color Silver Shape Strip Strip Wire Size Thickness: 0.10 - 4 mm / Width: 4 - 15 mm Product Description We offer Nikrothal 80 Wires & Strips. Nikrothal 80 is an austenitic nickel-chromium alloy (NiCr alloy) for use at temperatures up to 1200°C . The alloy is characterized by high resistivity, good oxidation resistance and very good form stability. It has good ductility after use and excellent weldability. Nikrothal 80 is used for electric heating elements in home appliances and industrial furnaces. Typical applications are flat irons, ironing machines, water heaters, plastic moulding dies, soldering irons, metal sheathed tubular elements and cartridge elements. Due to extremely good adhesion properties of the surface oxide, Nikrothal 80 offers superior service life compared to competitive nickel-chromium alloys.Resistance heating strip wire is for furnace heating elements and other heat-generating applications like industrial heaters. The strip is normally delivered in cold-rolled condition with ground surface. Our wide range of resistance heating alloys in strip form makes it possible to select the most appropriate grade and size for each respective application, resulting in optimum end-product performance.
92 | Wires and Tapes | Cable Wire And All Accessories | https://5.imimg.com/data5/IA/BF/MY-30608537/wiring-accessories-500x500.jpg | Product Specification Cable Size 100 yards Application Electrical Uses Operating Temperature -40-+140C Product Description Assisted by our team of hardworking professionals, we are indulged in offering an extensive gamut of Wiring Accessories.
93 | Wires and Tapes | Bopp Tape | https://tiimg.tistatic.com/fp/8/005/171/4r-self-adhesive-bopp-tape-911.jpg | Product Details :- Payment Terms Western Union , Paypal , Others , Telegraphic Transfer (T/T) Sample Policy Contact us for information regarding our sample policy Main Export Market(s) South America , Middle East , Western Europe , Asia , Eastern Europe , North America , Africa , Central America , Australia Delivery Time 1 Week Main Domestic Market All India Offered By Skyline Enterprises Product Added On Aug 22, 2018 Last Updated On Aug 23, 2018 Brand 4R Product Description :- Being a customer centric organization, we are involved in manufacturing, exporting and supplying a supreme quality range of 4R Self Adhesive Bopp Tape in Kolkata, West Bengal, India. 4R color tapes are available in Various colors like Brown.Transparent, White, Red, Green, Blue, Black and Yellow in various sizes and lengths as per requirement Furthermore, we provide this 4R Self Adhesive Bopp Tape at very nominal rates.
94 | Wires and Tapes | Cello-Tape | https://5.imimg.com/data5/BJ/PO/UF/ANDROID-92462994/prod-20191106-1729238256003197164700265-jpg-500x500.jpg | Rs 1500/ box
95 | Wires and Tapes | Cloth Adhesive Tape (Single And Double-Sided) | https://5.imimg.com/data5/AO/FE/MY-62697677/cotton-tape-500x500.jpg | Product Specification Brand Orion Material Cotton Color White Packaging Type Roll Adhesive Side Single Sided Type Adhesive Length 50 Meter Width 24 mm Product Description We are engaged in offering a huge array of Cotton Tape to our customers. We offer these at market leading rates.
96 | Wires and Tapes | Pink Rayon Tape | https://5.imimg.com/data5/UU/WP/MY-4055480/pink-rayon-tape-500x500.jpg | Product Specification Packaging Type Roll Usage/Application Personal Brand Trinty Color Pink Type Single Sided Length 40-50 meter Usage Insulation Material Type Silk-Like Minimum Order Quantity 12 Millimeter Product Description Self adhesive pink rayon tape it is used in motor winding . Electrical winding . It has insulation property
97 | Wires and Tapes | Duct Tape | https://5.imimg.com/data5/HA/PB/MY-14029601/duct-tape-500x500.jpg | Product Specification Tape Width 40-60 mm Feature Water Proof Product Description Being an eminent organization in the industry, we are involved in providing a premium quality range of Silver Duct Tape.
98 | Wires and Tapes | Masking Tape/ Tissue Tape/ Floor Marking Tape/ Self Flushing Tape/ Foam Tape/ Gasket Tape | https://5.imimg.com/data5/DG/TJ/CU/SELLER-75930225/masking-tape-500x500.jpg | Product Specification Brand Fighter Color White Pattern Plain Packaging Type Roll Adhesive Type Single Sided Product Description Owing to our affluent industry acquaintance, we present Masking Tape. In addition, experts check these products on diverse industry parameters to ensure the sturdy nature.
99 | Wires and Tapes | Aluminium Foil Tape | https://5.imimg.com/data5/XK/FW/MY-62697677/aluminium-foil-tape-500x500.jpg | Product Specification Type Single Sided Color Silver Brand FIGHTER Usage/Application Binding Surface Finishing Adhesive Coated Size 2 inch Usage Binding Length 20 Meter Width 48 mm Packaging Type Roll Product Description Known for our reasonable rates, we have come up with a world class assortment of Aluminium Foil Tape.
100 | Furnace Materials | Super Enamel Copper Wire | https://3.imimg.com/data3/DX/UR/MY-3217895/khaitan-winding-wires-250x250.png | Already done
101 | Furnace Materials | Dr. Beck Varnish, Thinner, Pvc Tape | Covered before
102 | Furnace Materials | Frp Sheet/Bar/Washer/ Gutka/ Tube | https://img3.exportersindia.com/product_images/bc-full/dir_6/162139/frp-plain-sheets-2875671.jpg | Not enough info
103 | Furnace Materials | Glass Fibre Tape | https://5.imimg.com/data5/NZ/HA/CZ/ANDROID-8160457/product-jpeg-500x500.jpg | Product Specification Brand Jayshree Color White 1 10 Minimum Order Quantity 100 Roll Product Description Fibreglass Tape is used in winding as insulation on coils, wires and cables etc
104 | Furnace Materials | Glass Woven Tape | Covered before
105 | Furnace Materials | Mica Sheet/ Tape/ Gutka/ Glass Mica Tape/ Segment | Covered before
106 | Furnace Materials | Silicon Bonded Mica Sheet | Covered before
107 | Furnace Materials | Sinthania Shet/ Segment/ Gutka | Covered before
108 | Furnace Materials | Hv Tape | Covered before
109 | Furnace Materials | Silicon Rubber Tape | Covered before
110 | Furnace Materials | Kanthal Ni-Cr Wire/Strip | Covered before
111 | Furnace Materials | Nomex Paper (Pure/ Laminated)/ Tape | Covered before
112 | Furnace Materials | Araldite | https://images-na.ssl-images-amazon.com/images/I/81LFNcgnEqL._SL1500_.jpg | Brand: Araldite Features: Transparent clear epoxy adhesive. Fast curing, sets in 5 mins. Waterproof, oil and chemical resistant. Details: Area of Application: Multipurpose,bonds anything to anything like metals, ceramic, plastic, glass, wood, rubber etc. Ideal for glass bonding applications. Product Benefits: Transparent clear epoxy adhesive. World's strongest high performance epoxy adhesive. Fast curing, sets in 5 mins. Waterproof, oil and chemical resistant.
113 | Furnace Materials | Locktite | Covered before
114 | Furnace Materials | Subond Base And Hardener | https://5.imimg.com/data5/IR/YX/JL/SELLER-1731595/flexocoat-subond-2216-base-hardener-500x500.jpg | Product Specification State/Form Liquid Minimum Order Quantity 1 Piece Product Description Flexocoat Subond 2216 base & hardener is used to coat induction coils of EAF. It has excellent adhesion and desired flexibility to withstand cooling and heating cycles normally encountered during operation of furnaces and provides electrical resistance to voltage developed between the coils to protect from sparking, up to approximately 400 volts/mill.
115 | Furnace Materials | Asbester Mill Board | Covered before
116 | Furnace Materials | Asbester Tape | Covered before
117 | Furnace Materials | Plain Cork Sheet | https://cpimg.tistatic.com/05596523/b/4/Plain-Cork-Sheets.jpg | not enough info
118 | Furnace Materials | Ptfe Sheet | https://4.imimg.com/data4/VM/OS/MY-259396/ptfe-sheet-500x500.jpg | Product Specification Color White Service Temperature 260 DegreeC Size(FeetXFeet) 1000 mm x 1000 mm / 300 mm x 300 mm Thickness 3mm, 3 to 10mm / 12 to 20 mm Feature Wear Resisting, Outstanding electrical properties Minimum Order Quantity 1 Kilogram Product Description PTFE Sheets can be used to make a variety of articles having a combination of mechanical, electrical, chemical, temperature and friction resisting properties unmatched by articles made of any other material. PTFE, usually fabricated by cold forming and sintering techniques. PTFE resins have a continuous. PTFE provides exceptional chemical, mechanical, thermal and electrical properties for a multitude of applications. PTFE is almost totally unaffected by the chemicals. Applications: S. No Applications 1 Seals 2 Tubes 3 Rolls 4 Pumps 5 Flanges 6 Container Linings 7 Insulators etc.,
119 | Furnace Materials | Cable Socket/Gland | Covered before
120 | Furnace Materials | Glass Varnish Sleeving | https://5.imimg.com/data5/NC/CN/SV/SELLER-12222695/fibre-glass-sleevings-500x500.jpg | Product Specification Usage/Application Electrical Size 1.00 mm to 30.00 mm Color White with red/green Packaging Size 100 meters Brand Ducati/Lotus Temperature Resistant 180 Degree Celsius Minimum Order Quantity 200 Meter Product Description With the valuable backing of a skilled team of executives, we are presenting a wide consignment of Fiberglass Sleevings. Owing to their wide usage, these presented products are broadly commended and acclaimed. Product Details: Long life Light in weight Flexibility Seamless finish High strength Smooth texture
121 | Furnace Materials | Special Silicon Sleeving | https://5.imimg.com/data5/RR/YA/MY-3338873/electrical-silicon-sleeving-500x500.jpg | Product Description As per the needs and requirements of our clients, we are involved in providing Electrical Silicon Sleeving. Specifications: Material: Silicon Application/Use: For Wiring
122 | Furnace Materials | Heat Sinking Sleeving | https://robu.in/wp-content/uploads/2015/06/100mm-HST.jpeg | Heat Shrink Sleeve 100mm Black 1meter Industrial Grade WOER (HST) are excellent for insulation. They have exceptional insulation characteristics, excellent stress control properties; long-term weather and regular wear and tear resistance, ease of installation and reliable performance in even in harshest of the situations. These High performance 2:1 heat shrink material tubes, bundles, and protects cables; wire and hoses are for a wide range of DIY applications. It is used extensively for cable and wire harnessing, strain relief, insulation, color-coding, identification, and protection. Simply a great way to create a Flexible, Heat Resistant and Waterproof tight joint. Just slide a slightly larger tube at the desired location and apply heat through a cigarette lighter, or a heat gun; for about 10 seconds and the tube will shrink down and will hold the joint tightly. Great for protecting battery packs, combining batteries or covering an ESC. Package Includes : 1 x Heat Shrink Sleeve 100mm Black 1meter Industrial Grade WOER (HST). | Color Black Diameter (mm) 100 Length (mm) 1 Meter Operating Temperature (°C) -40 ~ +125 Tensile Strength ≥10.4Mpa Shrink Ratio 2:1 Elongation Ratio ≥200% Radial Shrinking Ratio ≥50% Shipment Weight 0.195 kg Shipment Dimensions 8 × 8 × 4 cm
123 | Furnace Materials | Mseal Putty | https://4.imimg.com/data4/WO/DJ/MY-4000578/mseal-epoxy-compound-250x250.jpg | Product Specification Minimum Order Quantity 20 Kilogram(s) Product Description Mseal is a two component resin and hardner epoxy putty used for sealing, joining, repairing and insulating ferrous and non-ferrous metals, glass, asbestos, concrete, ceramics, etc. Used for sealing leakage in flush tank, wash basin pipes, radiators, etc. For joining chipped parts of ceramic, metal patterns, for repairing and insulating cable terminal entry into switch boxes, transformers, etc.
124 | Furnace Materials | Pvc Farrul And Spiral | https://tiimg.tistatic.com/fp/1/004/387/spiral-sleeve-and-pvc-ferrules-491.jpg | Product Description :- Our organization is vastly engaged in exporting and supplying a wide assortment of Spiral Sleeve and PVC Ferrules in Gurgaon, Haryana, India. Manufactured using fine quality fibers, our products are ideally used in signal transmission in telecommunication industry. To meet with demanding user expectations, we offer these products in bulk quantities following our clients' investments and requirements. Offered Spiral Sleeve and PVC Ferrules are highly acknowledged for their smooth operation, fine design, lightweight, portability and ability to withstand extreme temperature.
125 | Furnace Materials | Conduit Pipe | https://www.industricals.com/pub/media/catalog/product/cache/c687aa7517cf01e65c009f6943c2b1e9/p/r/precision-20mm-steel-wire-reinforced-flexible-conduit-pipe-grey.jpg | More Information Brands Precision Item Code 17120471PRC Manufacturer Precision CatRef PCWR 20-GREY HSN 39172190 Shipped In 1 Business DayMore Information Shipped from Industricals Warehouse Unit of Measurement Bundle Standard Size 20 mm Material UPVC Colour Grey Item Flexible PVC Pipes Note 1 Bundle = 8 Coils of 30 Mtr (240 Mtrs) | Buy online Precision 20mm Steel Wire Reinforced Flexible Conduit Pipe Grey authenticity certified, at best price. We source Precision 20mm Steel Wire Reinforced Flexible Conduit Pipe Grey only from certified manufacturers and authorised distributors ensuring the best Quality & Price. Industricals supplies Precision 20mm Steel Wire Reinforced Flexible Conduit Pipe Grey all over India, to cities like Mumbai, Delhi, Pune, Bangalore, Hyderabad, Ahmedabad and more. Industricals also Exports all electrical, MRO products with special export packing and documentation. We export Precision 20mm Steel Wire Reinforced Flexible Conduit Pipe Grey globally across countries including Nigeria, United States, UAE, UK, Singapore and others. Complete Export Documentation of Precision 20mm Steel Wire Reinforced Flexible Conduit Pipe Grey will be handled by Industricals. Get Precision 20mm Steel Wire Reinforced Flexible Conduit Pipe Grey today and avail the best offers for all online purchases. For any enquiries, please mail us on solutions@industricals.com.
126 | Furnace Materials | Pv Wire And Compensating Wire | https://5.imimg.com/data5/TX/XZ/QB/SELLER-33638280/rr-kabel-pvc-house-wire-500x500.jpg | Product Specification Brand RR Kabel Power Source Electric Voltage 220V Packing Type Roll Insulated Material PVC Roll Length 100m Minimum Order Quantity 1 Roll Product Description Being a leader in this industry, we are devoted towards providing a premium quality array of 6.0 Sq mm RR Kabel Sperflex FR House Wire. Price Range: Rs 450-5000/Roll Description: India’s 1st REACH and RoHS Compliant Cable ¦ Flame Retardant Cable. REACH,CE,ROHS and CPR Compliant. Anti-Rodent, Anti-Termite 100% Electrolytic Copper More than 101% Conductivity Application: Suitable for wiring in all types of residential and commercial infrastructure, where fire and electrical safety is utmost important. Technical Data: Approvals: IS 694 marked, FIA/TAC Voltage Grade : Up to and including 1100V Conductor : Thin strands of electrolytic copper are multi-drawn for uniformity of resistance, dimension and flexibility. The strands are twisted with high precision to impart circularity for the conductor. Insulation : Specially formulated flame retardant PVC insulation is used. The FR property retards the propagation of flame without compromising safety. Insulation Conformity : IS 5831, Type A/D FR 70oC Colours : Red, yellow, blue, black, green, grey & white Marking : The cables are printed with marking of ‘SUPEREX FR'' from 1 Sq. mm to 4 Sq. mm & "RR KABEL FR" for all other sizes. Packing : 90 mtr. coil is packed in protective cartons upto size 6 Sq. mm. Project packing of 180 mtr. also available. Cable Design Parameters: Please complete the part numbers for these cables by adding the suffix (in place of ‘xx’) for the colour required: 01 – green, 02 – black, 03 – red, 04 – blue, 05 – yellow, 06 – grey, 07 – white. Part Number Nominal Cross Sectional Area (Sq. mm) Nominal Insulation Thickness (mm) Number *Nominal Dia. of Strands Approx. Overall Diameter (mm) Max. DC Conductor Resistance at 20°C (Ω/km) Current Rating (Amps) Casing Concealed 01010101xx20 0.5** 0.6 16/0.2 2.1 39.0 6 5 01010102xx20 0.75** 0.6 24/0.2 2.3 26.0 9 8 01010103xx20 1 0.7 14/0.3 2.7 18.1 14 13 01010104xx20 1.5 0.7 22/0.3 3.0 12.1 18 16 01010105xx20 2.5 0.8 36/0.3 3.7 7.41 24 20 01010106xx20 4** 0.8 56/0.3 4.1 4.95 30 26 01010107xx20 6** 0.8 84/0.3 4.6 3.30 38 33 01010108xx20 10** 1.0 140/0.3 7.0 1.91 52 45 01010109xx20 16** 1.0 126/0.4 8.1 1.21 70 60 *Conductor as per IS 8130 ** Insulation Type D as per IS 5831 Properties Test Test Method Values Limited Oxygen Index IS 10810 P-58 > 29% Limited Temp. Index IS 10810 P-64 >250 °C
127 | Furnace Materials | Semi Conducting Tape & I. V.Tape, Amal Gama Ting Tape & Self Fusing Tape | https://5.imimg.com/data5/LY/ES/FC/SELLER-2656752/3m-scotch-13-semi-conducting-tape-500x500.jpg | Product Specification Color Black Brand 3M Size 19MM X 4.5MTR Packaging Type BOX Product Description Scotch 13 Semi-Conducting Tape Tape Features: Ethylene propylene rubber (EPR). Retains conductivity with stretch. Elongates easily to conform to irregular shapes. Stable at elevated temperatures (130°C/266°F). Compatible with all solid dielectric cable insulations & conductors. Exceptional resistance to cracking or checking from solvents, UV, or moisture. Suitable for indoor or outdoor applications. Meets requirements of ADTM-D4388, Type IV Applications To electrically round out high-voltage connectors & to bond to insulating materials to minimize electrical stresses. Continue semi-conducting strand shielding found in solid dielectric (polyethylene, XLPE, EPR, etc.) cables at 5kV and above. Provide shielding for cable joints on solid dielectric insulated power cables (shielded or concentric neutral). Replace semi-conducting layer beneath metallic shield of similar cables in case of damage (screening). Make conductive portion of stress cone of power cable termination on solid dielectric insulated power cables. Availability 19mm x 4.5M roll Storage life of the Product is 5 Years
128 | Other Major Products | Glass Adhesive Tape | https://d10b75yp86lc36.cloudfront.net/Monotaro3/pi/full/mono33239211-100113-02.jpg | Feature Tape Width (mm) 25.4 Base Material Glass cloth Tape Length (m) 33 Extensibility (%) 8.8 Tape Thickness (mm) 0.191 Adhesive Silicone based Insulation Resistance (Mohm) 1500 Heat-Resistant Temperature (deg C) 205 (3 hours) and 200 (continousl) Adhesive Power (N/10mm) 6.5 Incombustibility UL Standard E20392 Tensile Strength (N/10mm) 323
129 | Other Major Products | Silicon Rubber Tape | https://3.imimg.com/data3/BS/YA/MY-649186/silicon-rubber-tapes-500x500.jpg | Product Specification Size 2 inch, 3 inch, 4 inch, >4 inch Thickness 0. 5 mm to 5 mm Standard roll size 15 mtr Colour Red Product Description Silicon rubber tape (belts) has properties of high temperature resistance, chemical resistance, abrasion resistance, superior dielectric & non sticky properties
130 | Other Major Products | Fixon/ Cgpi/ Technoa/ Permasel - All Product Range | high tension electrical insulator brands | This will be covered in the Brands page
131 | Other Major Products | Weaving Tape | https://5.imimg.com/data5/WI/WO/MY-958051/cotton-tape-500x500.jpg | Product Specification Color White Material Cotton Application Garment,Home Furnishing Bedding,Furniture Upholstery Product Description With an aim to stand tall on the expectations of our esteemed clients, we are offering a broad range of Cotton Tape that is used for home furnishing, bedding, and furniture upholstery. The offered tape is designed using superior quality fiber and the latest technology in adherence to industry norms. Our provided tape is available in various thickness, length, and colors for our clients. Moreover, this tape is highly appreciated in the market for its different quality features. Features: Shrink resistance Colorfastness Fade resistance
132 | Other Major Products | Cotton Tape Superfine | http://www.fairtraders.co.in/upload_file/83_small_148.png | Name : COTTON TAPE SUPERFINESub Category Name : COTTON TAPE SUPERFINECategory Name : ELECTRICAL INSULATING MATERIALBrand : Roja
133 | Other Major Products | Cotton Tape | https://tiimg.tistatic.com/fp/1/005/122/lotus-brand-white-cotton-tape-758.jpg | Product Details :- Sample Policy Contact us for information regarding our sample policy Main Export Market(s) Asia Main Domestic Market All India Sample Available Yes Payment Terms Cash on Delivery (COD) , Cash Advance (CA) , Cash Against Delivery (CAD) , Cheque Offered By SRI GOPALAKRISHNA COMPANY Product Added On Aug 03, 2018 Last Updated On Aug 07, 2018 Product Description :- we are the most famous exporter, manufacturer and supplier of lotus brand White Cotton Tape in Erode, Tamil Nadu, India. Our Cotton Tapes are made of standard quality raw material. Our zinc oxide adhesive cotton tape finds numerous applications in surgical as well as medical fields. These are available in innumerable patterns, weaves, and designs to suit the varying requirements of customers. These tapes are widely valued for their excellent adhesive properties, good designs, durability and longevity.
134 | Other Major Products | Fevicol Adhesive | https://5.imimg.com/data5/DC/OR/MY-66615452/fevicol-adhesive-500x500.jpg | Product Specification Grade Standard Industrial Grade Packaging Size 500 gram, 1kg, 2kg Usage/Application Wood Features Moisture Resistant Product Description Enriched by our vast industrial experience in this business, we are involved in offering an enormous quality range of Fevicol Adhesive.
135 | Other Major Products | Holdite | https://3.imimg.com/data3/CW/IU/MY-6511161/holdtite-500x500.jpg | Product Specification Surface of Application GI, Plastic Brand Holdtite Packaging Size 1 Kg Features Heat Resistant Usage Industrial Form Liquid Minimum Order Quantity 5 Kilogram Product Description Our clients can avail from us a quality-assured range of Holdtite Liquid Sealant. These are widely demanded to be used in pipe joints in household plumbing. We offer these products in varied packaging in order to cater to the needs of our customers. Features: Non hardening shellac based compound Good resistance to corrosion Fast drying and spreads evenly Er fills gaps effectively. Good heat resistance (-20 to 120°C) Hydrostatic pressure – 20 Kg/cm2 (bar) Pipe joints can be dismantled when required. Pipe joints are 100% leakproof. Safe for domestic plumbing & pipes can be put to use fast. Suitable for Hot Er Cold water pipe line.
136 | Other Major Products | Test And Measurement Meters | https://i.ebayimg.com/images/g/icsAAOSwvDZc0NZX/s-l640.jpg | Information not found
137 | Other Major Products | Cable Sockets ( Aluminium And Copper ) | https://2.imimg.com/data2/AC/AW/MY-2776708/_sockets-500x500.jpg | Product Description We deal in all type of copper, aluminum, brass Cable Gland/ Lugs and Sockets, pvc tape, cable tie, crimping socket and all other items.
138 | Other Major Products | Cable Glands | https://5.imimg.com/data5/HW/RF/MY-54742756/cable-glands-500x500.jpg | Product Specification Material Steel IP Rating IP55 Cable Diameter 7 to 25 mm Length 15 mm Operating Temperature -20 Degree C to +110 Degree C Product Description Owing to our affluent industry acquaintance, we present Cable Glands. In addition, experts check these products on diverse industry parameters to ensure the sturdy nature.
139 | Other Major Products | Pg Glands ( Brass An Nylon ) | https://4.imimg.com/data4/NC/RM/FUSIONI-40456933/prod-image-500x500.jpg | Product Description PVC glands : material : polyamide range : PG thread / metric thread sizes : 11 to 63 sizes : m12 to m63 - 1. 5 / 2. 5
140 | Other Major Products | Gong Bell | https://4.imimg.com/data4/LL/HI/MY-17731862/industrial-gong-bell-manufacturers-suppliers-250x250.jpg | Product Specification Minimum Order Quantity 1 Piece Product Description Industrial Gong Bell We are engaged in offering an extensive gamut of Industrial Gong Bells to the clients in wide array of sizes. These possess extreme resistance against the dust particles and can be availed with chromium or a mild-steel pressed gong. This renders a long lasting effect to the product, which is generally found mounted with two screws on the wall. These are extensively used at cinemas, schools, colleges, hotels, industries, banks, ships and control panels. Having been casted with prime quality aluminum, these highly operate on single phase voltages listed below: Voltage: 6V, 12V, 24V, 30V, 48V, 110V, 220/250V, 50 c/s AC Sizes: 7cm, 10cm, 15cm, 22cm, 30cm
141 | Other Major Products | Siren | NA
142 | Other Major Products | Panel Lock And Keys | https://static.connect2india.com/c2icd/company_resources/3033630/images/products/product-panel-lock-key.jpg | No information
143 | Other Major Products | Rubber/ Synthetic Mat (11Kv/ 33Kv) | https://content3.jdmagicbox.com/comp/kolkata/e1/033pxx33.xx33.180305140126.b7e1/catalogue/duratuf-products-private-limited-kolkata-rubber-product-exporters-h96du.jpg | Product Specification Thickness 2.00 mm Size 1 MTR. * 2 MTR Brand Elite Color Black Material Rubber Surface cloth impression or anti-slip Insulation Resistance With Water 10,00,000 MQ(Min.) Product Description Insulating Mats: We offer Electrical Insulating Synthetic Mats that adhere to the latest 15652:2006. B. I. S. + CPR + ERDA approved for protection against electric shock. Application of insulating mats: Our "dozz" ISI marked electrical insulating mats for electrical purposes offers varied applications in multiple substations, power plants and other areas. Electrical insulating mats are invaluable as floor covering below control panels protect the safety of workman against possible leakage of current. Composition of insulating mats: The electrical insulating mats are made up of blend of synthetic polymers. Unique Feature: The "dozz" becomes the first brand in Indian market to receive the ISI mark on Insulating Mat for Electrical Purposes. Technical Specification Of Electrical Insulating Mats: Size 1 MTR. * 2 MTR Colour BLACK/RED(other colour as agreed between supplier and purchaser Finish One side plain/Other side Patterned Tensile Strength For Temp. -10 to 55°C-15 N/mm (Min.) For Temp. -40 to 27°C 12 (Min) Elongation At Break For Temp. -10 to 55°C-250%(Min.) For Temp. -40 to 27°C-350% (Min) Insulation Resistance With Water 10,00,000 MQ(Min.) Leakage Current 10 uA(Max.) Flame Retardence The Mat is retarded to fire. Low Temperature Resistance No tear, break or crack is observed in Mats under force of 100N for 30 hrs. at -40°C Aging Test (For Temp. -10 to 55° C and Temp. -40 to 27°C) 1. Tensile Strength Not less then 75% without Aging. 2. Elongation at break Not less then 75% without Aging. Effect Of Naoh, Transformance Oil, HCL (For Temp.-10 to 55°C and Temp.-40 to 27°C) 1. Tensile Strength Not less then 80% without Aging. 2. Elongation at break Not less then 80% without Aging. S.NO. Class Of Mats Thickness Dielectric Strength AC RMS Voltage 1 A 2.00 mm 30 KV 3.3 KV 2 B 2.50 mm 45 KV 11 KV 3 C 3.00 mm 65 KV 33 KV
144 | Other Major Products | Bimatellic Lugs | https://5.imimg.com/data5/OO/HA/MY-6727951/bimetallic-cable-lugs-500x500.jpg | Product Specification Size .4-1000 Square mm Material Stainless Steel Brand Klauke Pack Type Box Finish Polished Product Description Leveraging the skills of our qualified team of professionals, we are instrumental in offering a wide range of Bimetallic Cable Lug. Other Details: For non-tension connections of aluminum conductors to DIN EN 60228 and aluminum overhead lines acc. to DIN EN 50182 and pre-rounded sector shaped conductors For pre-rounded sector shaped conductors Tube dimension to DIN 46329 With code number for clear tool assignment Filled with contact grease for optimum crimp results Characteristics For connecting aluminum conductors to copper in humid areas and outdoors Barrier design with oil stop and solid copper palm With crimp markings for correct crimp positioning Internal chamfer for simple cable insertion Material E-aluminium Copper (EN13600) Surface Bright Additional information re = round single solid wire, rm = round multi-stranded, SE = sector shaped single solid wire, sm = sector shaped multi-stranded, sector-shaped conductors must be pre-rounded Price Range: Rs.1-1000/Piece
145 | Other Major Products | Stub Terminal | https://2.imimg.com/data2/EQ/HU/MY-2976416/1-500x500.jpg | Product Description We offer STB - Terminal Boxes in Mild Steel. Features: Material: 1.2mm mild steel. Body: Folded and seam welded. Four 8.5mm diameter holes for wall fixing. Supports for DIN-rails/Mounting plate. Gasket: Sealing is ensured by an extruded one piece polyurethane gasket. Earthing: Earthing studs M8x12mm in body and cover, M8 nuts, earth washers, and earth labels. Protection: Complies with IP66, IK10. Finish: RAL7035, structure powder coating. Delivery: Base, cover, cover screws, fixing screws, cover plugs, and earthing facilities. Height: 150-400 Width: 150-800 Depth: 80-120
146 | Other Major Products | Ferrule Printing Tubes | https://5.imimg.com/data5/PE/AI/BR/SELLER-71050538/ferrule-printing-tube-500x500.jpg | Product Specification Material PVC Shape Round Color White Minimum Order Quantity 1 Roll Product Description Ferrule Printing Tube / Marker Sleeve
147 | Other Major Products | Crc226 | https://4.imimg.com/data4/VW/GD/MY-7427363/crc-2-26-500x500.jpg | Product Specification Packaging Type Can Usage/Application Industrial Cap Type Screw Cap Brand CRC Quantity Per Pack 400 ml
148 | Other Major Products | Wd-40 | https://5.imimg.com/data5/KX/JH/NG/ANDROID-6033493/screenshot-20190930-231705-chrome-jpg-500x500.jpg | Product Specification Brand Abro Packaging Size 300-400 ml Packaging Type Bottle Usage/Application Industrial Use Form Liquid Expiration Date 3 Years Product Description We have marked a dynamic position in the market by providing the finest quality range of WD-40 Rust Removing Spray. Specification: Stops Squeaks Drives out Moisture Cleans and Protects Loosens rusted parts Frees sticky mechanisms Other Details: Silicone Free See cautions on reverse
149 | Other Major Products | Rustlic | https://5.imimg.com/data5/AL/JE/MY-4699861/rustlick-631-500x500.jpg | Product Specification Brand Rustlick Pack Size 370 ml Packaging Type Can Application Industrial Use Minimum Order Quantity 1 Bottle Product Description Owing to the presence of our expert team members, we are able to offer a wide range of Rustlick 631. *Prices exclusive of Taxes
150 | Other Major Products | Anabond - All Products | https://i2.wp.com/shrinivasenterprises.co.in/wp-content/uploads/2018/04/anabond-sealant-500x500.jpg | Silicone sealant – Anabond 666 RTV (Room Temperature Vulcanising) Appearance (uncured): Clear/White/Black paste Components: One component-requires no mixing Flow properties: Non-sag Elongation, %: ≥350 Hardness, Shore A: 22 – 30 Dielectric Strength, Kv/mm: ≥22 Temperature resistance: -50°C to +250°C Typical application: General purpose neutral silicone sealant for Sealing, Caulking etc.
151 | Other Major Products | Locktite - All Products | https://5.imimg.com/data5/PD/OB/XX/GLADMIN-36189296/loctite-500x500.jpg | Product Specification Brand Henkel Material Adhesive Color Transparent Grade Standard Industrial Grade, Food Grade, Chemical Grade, Industrial Grade,Chemical Grade Surface Of Application Plastic, Ceramic, Plastic,Paper,Ceramic,Glass,gum Minimum Order Quantity 25 Piece Product Description Loctite 55 Pipe Sealing Cord Alternative to pastes, hemp and PTFE tape Seals domestic and industrial pipe threads Suitable for use on portable water systems up to 82°C Certified to ANSI/NSF standard 61 Steam compatibility 130°C @ 25psi WRC listed and meets BS6920 Corgi approved for use with gas fittings Available in 50m and 160m lengths Additional Information Packaging Details Timing belt in the 4-cylinder DOHC engine The camshafts rotate at exactly 1/2 speed of the crankshaft; meaning two revolutions of the crankshaft are equal to one revolution of the camshaft. In some engines a timing belt can also drive additional components such as a water pump/ balance shaft/ intermediate shaft/ injection pump and an oil pump. A balance shaft/ an intermediate shaft and an injection pump must also be synchronised with a crankshaft.
152 | Other Major Products | Rubber Tape | https://5.imimg.com/data5/BR/CD/BO/SELLER-81315843/rubber-tape-500x500.jpg | Product Specification Adhesive Type Single Sided Color Black Size 1 inch Material Rubber Length 40 Meter Product Description We are counted among the well-reputed firm for providing Rubber Tape to our esteemed patrons. Customers can easily get them from us in varied specifications at nominal prices.
153 | Other Major Products | Cable Socket | https://2.imimg.com/data2/II/WA/MY-1848309/dowells-cable-lugs-terminal-500x500.jpg
154 | Other Major Products | Gland (Aluminium/Copper) | https://5.imimg.com/data5/GW/MS/WI/SELLER-9797329/dowells-cable-glands-500x500.jpg | Product Specification Brand Dowells Part Number CWD Type SC,DC Material Brass IP Rating IP40,IP44,IP54,IP55,IP33 Cable Diameter 10MM TO 88MM Packaging Type BOX Minimum Order Quantity 1 Number Product Description Dowells Cable Glands Product Description We are presenting a huge assortment of Dowells Cable Glands to our customers. Offered Cable Gland is accurate in dimension and defects free at the same time. Also, we use high-grade metal in the fabrication of these glands that make it highly durable and corrosion resistant. Features: Dimensionally accurate Corrosion resistant Completely tested
155 | Other Major Products | Ss Wire/ Sheet/ Nut-Bolt | https://3.imimg.com/data3/LL/AH/MY-48310/ss-wire-rod-ss-wire-250x250.jpg | Product Description We introduce ourselves as an eminent, exporter, importer, trader and supplier of SS Wire. Our provided steel wire rod is accessible in as various customized options & other specifications as per the needs of customers. Offered steel wire rod is from the optimum quality material & contemporary techniques. Furthermore, this steel wire rod is acknowledged among the clientele for its several qualitative attributes. Features: Strong in construction Optimum quality Highly flexible
156 | Other Major Products | Sheet | https://5.imimg.com/data5/EG/RJ/MY-10923244/ss-304-sheet-500x500.jpg | Not enough information
157 | Other Major Products | Gi Strip/ Wire/ Nut-Bolt/ Sheet/ Cable Tray-Ladder | https://5.imimg.com/data5/SL/WC/MY-2065175/aluminum-ladder-type-cable-tray-500x500.jpg | Product Specification Brand Ec Material DMC Rated Voltage 1100v Size 25x3,25x5,50x3,50x5,25*3,50*3,25*6,50*6 Color Red Model Number Est-325 Breaking Current 5ka Condition New Flame Retardance Yes Minimum Order Quantity 200 Number Product Description DMC insulators, use in earthing and solar
158 | Other Major Products | Cable Tray | https://cpimg.tistatic.com/05339299/b/4/GI-Perforated-Cable-Tray.jpg | Product Details :- Side Rail Height 40 to 100 Millimeter (mm) Color Other Product Type Perforated Through Width 100 to 1100 Millimeter (mm) Warranty 12 Length 2500 Millimeter (mm) Material Other Surface Finish Pre Galvanized Standard Thickness 1.6 to 2.0 Millimeter (mm) Delivery Time 3 Days Sample Policy Free samples are available Main Domestic Market All India Sample Available Yes Supply Ability 10000 Per Month Offered By RICO STEEL SYNDICATE Product Added On May 20, 2019 Last Updated On Apr 21, 2020 Brand Rico Product Description :- Pregalvanised GI Perforated cable tray
159 | Other Major Products | Pvc Steelgrip Tape | https://5.imimg.com/data5/SH/FG/MY-32720693/steelgrip-pvc-insulation-tape-500x500.jpg | Product Specification Usage/Application Insulation of electrical wire joints Colour coding (3 phase wiring) Insulating cable lugs in meter Size 1.80 CM X 6.5 M X 0.125 MM Material PVC Tape Length 0-10 m Tape Width 0-20 mm Features High insulation resistance Water proof,weather proof,non ageing Self-extinguishing Box Contains Piece 480 Quantity Per Pack 480 Brand Steel Grip Color Multicolor Minimum Order Quantity 480 Piece Product Description Pidilite acquired SteelGrip, an insulation tape brand, in 2002. The company has a history of over 4 decades and has substantial brand equity. Today, Pidilite Steelgrip manufactures PVC electrical, self-extinguishing tapes that disallow fire from spreading and provide a durable, waterproof and weatherproof insulation.
160 | Other Major Products | Empire Tape | https://5.imimg.com/data5/NN/HB/FU/SELLER-12222695/empire-tape-cambridge-tape-500x500.jpg | Product Specification Material Cambridge Cloth Tape Color Yellow Packaging Type Roll Adhesive Non adhesive Minimum Order Quantity 10 Piece
161 | Other Major Products | Black Cotton Tape | https://i.etsystatic.com/13280212/r/il/399aa1/2090940513/il_794xN.2090940513_n1mn.jpg | Product Specification Minimum Order Quantity 0 Piece(s) Product Description Our company holds immense experience in this domain and is involved in offering a wide assortment of Cotton Insulation Tape Black Cotton Insulation Tape. Features: High strength Precise design Optimum finish
162 | Other Major Products | Rubber Tape/Bitumen Cable Compound/ Cable Cold Filling Compound/ Paraplast | https://5.imimg.com/data5/CX/ZO/JH/SELLER-4432447/h-t-bitumen-compound-500x500.JPG | Not enough information
163 | Other Major Products | Ht Bitumen Tape | https://4.imimg.com/data4/RA/LB/ANDROID-42906082/product-500x500.jpeg | Product Specification Color black Packaging Type rolls Size 16 mm x 15meters Brand EURO Material bitumen Minimum Order Quantity 10 Roll Product Description HT Bitumen insulation tape is used for insulation of cables of 6 to 11KV
164 | Other Major Products | Soldering Stick/ Tinning Paste | https://5.imimg.com/data5/UI/IR/MY-2898030/aac-soldering-materials-500x500.jpg | Product Specification Brand AAC Material Composition Sn60/Pb40 Material Melting Temperature 183-190 degree C Material Type Bar, Rod, Stick Minimum Order Quantity 100 Kilogram Product Description We have high specialization in manufacturing supreme quality 60/40 Solder Stick. OXIDE FREE SOLDER STICKS
165 | Other Major Products | Soldering Wire | https://2.imimg.com/data2/MO/FS/MY-913469/solder_wire-84204527_std-500x500.jpg | Solder Wire Rs 1,400 / Kg Backed by our industrial experience and cutting edge technology, we offer Solder Stick & Solder Wire to our esteemed clients. Our range is available in a variety of sizes to suit the specificneeds of our client. These products are manufactured in our moderninfrastructure that is supported with the latesttechnologymachines. Further, these can be availed at market leading prices.
166 | Other Major Products | Soldering Flux | https://5.imimg.com/data5/JX/GN/XZ/SELLER-12222695/eyre-07-500x500.jpg | Product Specification Weight .110 grms Material Type Liquid Packaging Type Bottle Packaging Size 100 gm bottle Brand Eyre 07 Minimum Order Quantity 10 Piece
167 | Other Major Products | Silver Bridging Rod | https://5.imimg.com/data5/RC/DP/XN/SELLER-649186/silver-brazing-rods-500x500.JPG | Product Description In line with clients'' diverse requirements, we are involved in providing an optimum quality range of Silver Brazing Rod. Features: Optimum tensile strength Corrosion resistance Highly durable
168 | Other Major Products | Silver Brazing Powder | https://4.imimg.com/data4/CE/QV/MY-11816288/esab-flux-250x250.jpg | Product Specification Minimum Order Quantity 3 Tin Product Description Enriched with vast industrial experience, we are involved in offering a qualitative range of Esab Rupatum Silver Flux. Our finely designed rods are acclaimed for their high tensile strength, corrosion resistance and effective usage. These can be availed in various technical specifications and thickness as per the precise demands of clients. Features: Resistance to Corrosion. High Tensile Strength. High Grade Raw Material. High Performance.
169 | Other Major Products | Lead Seal | https://5.imimg.com/data5/AX/IP/MY-1205212/lead-seal-500x500.jpeg | Product Specification Packaging Type Box Usage/Application Industrial Material Metal Seal Type Lead Thickness 3.5 mm Side Length 15 mm Minimum Order Quantity 1 Kilogram Product Description Focused on technological up-gradation, dynamism and innovation, we are moving ahead by maintaining timeliness in delivering a wide gamut of Lead Seal. Features: Light weight Anti-corrosive Superior quality